## Sheet1
Run_Number | Input_diameter | Input_roundness | Speed | Feed | Depth | Output_diameter | Output_roundness | Process_time
19 | 11.983 | 0.018 | 1350 | 8.5 | 0.2 | 11.797 | 0.0035 | 14.9
18 | 12 | 0.02 | 1350 | 8.5 | 0.2 | 11.798 | 0.0011 | 14.9
17 | 11.996 | 0.018 | 1350 | 8.5 | 0.2 | 11.797 | 0.002 | 14.9
16 | 11.974 | 0.019 | 1500 | 10 | 0.3 | 11.699 | 0.0011 | 12.8
15 | 11.997 | 0.014 | 1500 | 7 | 0.3 | 11.698 | 0.0019 | 18.2
14 | 11.996 | 0.011 | 1500 | 8.5 | 0.2 | 11.795 | 0.0031 | 14.9
13 | 11.998 | 0.019 | 1500 | 10 | 0.1 | 11.897 | 0.0025 | 12.6
12 | 12.025 | 0.016 | 1500 | 7 | 0.1 | 11.898 | 0.0017 | 18
11 | 11.997 | 0.002 | 1350 | 8.5 | 0.3 | 11.697 | 0.0043 | 15
10 | 12.005 | 0.009 | 1350 | 10 | 0.2 | 11.787 | 0.001 | 12.7
9 | 12.001 | 0.026 | 1350 | 8.5 | 0.2 | 11.796 | 0.0014 | 14.9
8 | 11.993 | 0.02 | 1350 | 8.5 | 0.2 | 11.798 | 0.0016 | 14.9
7 | 12.006 | 0.033 | 1350 | 7 | 0.2 | 11.8 | 0.0011 | 18.1
6 | 11.999 | 0.001 | 1350 | 8.5 | 0.1 | 11.894 | 0.0026 | 14.8
5 | 11.996 | 0.001 | 1200 | 10 | 0.3 | 11.698 | 0.0046 | 12.8
4 | 12.026 | 0.003 | 1200 | 7 | 0.3 | 11.67 | 0.0029 | 18.2
3 | 12.007 | 0.001 | 1200 | 8.5 | 0.2 | 11.796 | 0.0036 | 14.9
2 | 11.997 | 0.007 | 1200 | 10 | 0.1 | 11.894 | 0.0038 | 12.6
1 | 11.99 | 0.006 | 1200 | 7 | 0.1 | 11.9 | 0.004 | 18